{"text_format":"3","workbook":"xls","n_sheets":2,"sheets":["监督检验报告信息","Sheet1"],"read":"whole","date_system":"1900","formulas":"cached_only"}

{"sheet":"监督检验报告信息","index":0,"n_rows":30,"n_cols":14,"rows_kept":30,"merged":[[0,0,0,11],[1,0,1,13],[2,0,2,13],[3,0,3,13]],"flags":["formulas_cached_only"]}
["2024年农用薄膜产品质量市级专项监督抽查结果"]
["本次抽查了13家单位的25批次产品。其中，生产领域10家企业20批次，流通领域3家经销单位5批次。所检项目全部符合标准。\n依据GB/T 4455-2019《农业用聚乙烯吹塑棚膜》、GB 13735-2017《聚乙烯吹塑农用地面覆盖薄膜》标准，对厚度和厚度偏差，厚度极限偏差及厚度平均偏差，拉伸负荷，断裂标称应变，直角撕裂负荷，拉伸强度，直角撕裂强度，透光率，雾度，初滴时间等10个项目进行了检验。\n具体抽查结果见附件。\n"]
["附件"]
["2024年农用薄膜产品质量市级专项监督抽查结果汇总表"]
["序号","抽样领域","产品名称","受检单位名称","统一社会信用代码","标称生产者名称","生产日期或批号","规格型号","商标","抽查结果","不合格项目","抽样日期","行政区划","承检单位"]
["1","生产领域","育秧膜","平度市仁兆镇金苗地膜厂","92370283MA3DP1X2X4","/","2023-12-20/—","Ⅱ类 2100×0.016（mm）","金苗","所检项目符合标准","/","2024-01-08","平度市","青岛市产品质量检验研究院"]
["2","生产领域","聚乙烯吹塑膜","平度市民星地膜厂","92370283MA3E6YBP5R","/","2023-01-11/—","Ⅱ类 1200×0.01（mm）","青叶","所检项目符合标准","/","2024-01-08","平度市","青岛市产品质量检验研究院"]
["3","生产领域","聚乙烯吹塑农用地面覆盖薄膜","平度市民星地膜厂","92370283MA3E6YBP5R","/","2024-01-02/—","Ⅱ类 1100mm×0.01mm","青叶","所检项目符合标准","/","2024-01-08","平度市","青岛市产品质量检验研究院"]
["4","生产领域","聚乙烯薄膜","青岛天圣塑业有限公司","913702836678721491","/","2023-10-08/—","Ⅱ类 800×0.01（mm）","天圣","所检项目符合标准","/","2024-01-08","平度市","青岛市产品质量检验研究院"]
["5","生产领域","聚乙烯薄膜","青岛天圣塑业有限公司","913702836678721491","/","2023-10-08/—","Ⅱ类 700mm×0.01mm","天圣","所检项目符合标准","/","2024-01-08","平度市","青岛市产品质量检验研究院"]
["6","生产领域","育秧膜","平度市仁兆镇金苗地膜厂","92370283MA3DP1X2X4","/","2023-12-25/—","Ⅱ类 2100×0.02（mm）","金苗","所检项目符合标准","/","2024-01-08","平度市","青岛市产品质量检验研究院"]
["7","生产领域","聚乙烯吹塑薄膜","平度市景顺地膜厂","92370283MA3E4MA867","/","2023-12-20/—","Ⅱ类 1300×0.01（mm）","景顺地膜","所检项目符合标准","/","2024-01-09","平度市","青岛市产品质量检验研究院"]
["8","生产领域","聚乙烯吹塑薄膜","平度市景顺地膜厂","92370283MA3E4MA867","/","2023-12-20/—","Ⅱ类 1200mm×0.01mm","景顺地膜","所检项目符合标准","/","2024-01-09","平度市","青岛市产品质量检验研究院"]
["9","生产领域","聚乙烯薄膜","青岛天宇塑业有限公司","91370283770250890N","/","2023-12-30/—","Ⅱ类 1000×0.01（mm）","天宇","所检项目符合标准","/","2024-01-09","平度市","青岛市产品质量检验研究院"]
["10","生产领域","聚乙烯薄膜","青岛天宇塑业有限公司","91370283770250890N","/","2023-12-30/—","Ⅱ类 2000mm×0.014mm","天宇","所检项目符合标准","/","2024-01-09","平度市","青岛市产品质量检验研究院"]
["11","生产领域","聚乙烯吹塑农用地面覆盖薄膜","平度市富民地膜厂","92370283MA3E29U522","/","2023-10-09/—","Ⅱ类 2200×0.02（mm）","苗旺","所检项目符合标准","/","2024-01-09","平度市","青岛市产品质量检验研究院"]
["12","生产领域","聚乙烯吹塑农用地面覆盖薄膜","平度市富民地膜厂","92370283MA3E29U522","/","2024-01-08/—","Ⅱ类 2100×0.016（mm）","苗旺","所检项目符合标准","/","2024-01-09","平度市","青岛市产品质量检验研究院"]
["13","生产领域","聚乙烯吹塑农用地面覆盖薄膜","平度市东丽农用地膜厂","92370283MA3F4PLP4A","/","2024-01-14/—","Ⅱ类 1300×0.01（mm）","/","所检项目符合标准","/","2024-01-15","平度市","青岛市产品质量检验研究院"]
["14","生产领域","聚乙烯吹塑农用地面覆盖薄膜","平度市东丽农用地膜厂","92370283MA3F4PLP4A","/","2024-01-14/—","Ⅱ类 1200×0.01（mm）","/","所检项目符合标准","/","2024-01-15","平度市","青岛市产品质量检验研究院"]
["15","生产领域","聚乙烯吹塑薄膜","即墨市腾达塑料厂","92370282MA3E1N6R27","/","2021-01-19/—","Ⅱ类 950×0.01（mm）","青苗","所检项目符合标准","/","2024-01-10","即墨区","青岛市产品质量检验研究院"]
["16","生产领域","聚乙烯吹塑薄膜","即墨市腾达塑料厂","92370282MA3E1N6R27","/","2021-01-06/—","Ⅱ类 800×0.01（mm）","青苗","所检项目符合标准","/","2024-01-10","即墨区","青岛市产品质量检验研究院"]
["17","生产领域","农业用聚乙烯吹塑棚膜","青岛泰浩杰新材料有限公司","91370285561189560J","/","2023-10-11/2023.10.11","10m×0.075mm 透明型","/","所检项目符合标准","/","2024-01-12","莱西市","青岛市产品质量检验研究院"]
["18","生产领域","农业用聚乙烯吹塑棚膜","青岛泰浩杰新材料有限公司","91370285561189560J","/","2023-10-15/23.10.11","11m×0.07mm 透明型","/","所检项目符合标准","/","2024-01-12","莱西市","青岛市产品质量检验研究院"]
["19","生产领域","聚乙烯吹塑农用地面覆盖薄膜","平度市裕诺丰塑料制品有限公司","91370283MA950G8880","/","2024-01-08/—","Ⅱ类 3000×0.018（mm）","裕诺丰","所检项目符合标准","/","2024-01-16","平度市","青岛市产品质量检验研究院"]
[20,"生产领域","聚乙烯吹塑农用地面覆盖薄膜","平度市裕诺丰塑料制品有限公司","91370283MA950G8880","/","2024-01-10/—","Ⅱ类 2200×0.015（mm）","裕诺丰","所检项目符合标准","/","2024-01-16","平度市","青岛市产品质量检验研究院"]
[21,"流通领域","农业用聚乙烯吹塑棚膜","城阳区吕高发农资店","92370214MA3EBE3F59","淄博众意塑料制品有限公司","2023-12-05/—","6米 0.10毫米 Ⅲ型","众意","所检项目符合标准","/","2024-01-10","城阳区","青岛市产品质量检验研究院"]
[22,"流通领域","聚乙烯薄膜","平度市禾益丰农资经营部","92370283MA3E54XJ9K","青岛天圣塑业有限公司","2023-12-04/—","Ⅱ类 1200mm×0.01mm","天圣","所检项目符合标准","/","2024-01-11","平度市","青岛市产品质量检验研究院"]
[23,"流通领域","聚乙烯薄膜","平度市禾益丰农资经营部","92370283MA3E54XJ9K","青岛天圣塑业有限公司","2023-11-27/—","Ⅱ类 1600×0.01（mm）","天圣","所检项目符合标准","/","2024-01-11","平度市","青岛市产品质量检验研究院"]
[24,"流通领域","聚乙烯吹塑农用地面覆盖薄膜","平度市仁兆禾益生农资超市","92370283MA3E0W4K1L","平度市裕诺丰塑料制品有限公司","—/—","Ⅱ类 2100×0.016（mm）","裕诺丰","所检项目符合标准","/","2024-01-11","平度市","青岛市产品质量检验研究院"]
[25,"流通领域","聚乙烯吹塑农用地面覆盖薄膜","平度市仁兆禾益生农资超市","92370283MA3E0W4K1L","平度市裕诺丰塑料制品有限公司","—/—","Ⅱ类 2200mm×0.016mm","裕诺丰","所检项目符合标准","/","2024-01-11","平度市","青岛市产品质量检验研究院"]

{"sheet":"Sheet1","index":1,"n_rows":0,"n_cols":0,"rows_kept":0,"flags":["formulas_cached_only"]}